## Table 1
No | System | T_g | T_m | m | T_A_predicted | T_A_empirical
1 | SiO_{2} | 1450 | 2000 | 17.9 | 2007
2 | Li_{2} O·SiO_{2} | 593 | 1573 | 33.9 | 1633
3 | Li_{2} O·2SiO_{2} | 727 | 1306 | 34.7 | 1495
4 | Li_{2} O·3SiO_{2} | 734 | 1306 | 26.3 | 1508
5 | Na_{2} O·SiO_{2} | 687 | 1362 | 40.3 | 1523
6 | Na_{2} O·2SiO_{2} | 728 | 1146 | 35.9 | 1330
7 | Na_{2} O·3SiO_{2} | 743 | 1084 | 26.7 | 1288
8 | Na_{2} O·4SiO_{2} | 765 | 1423 | 29.8 | 1579
9 | K_{2} O·SiO_{2} | 675 | 1248 | 44.2 | 1409
10 | K_{2} O·2SiO_{2} | 768 | 1313 | 30.3 | 1515
11 | K_{2} O·3SiO_{2} | 760 | 1353 | 24.6 | 1545
12 | K_{2} O·4SiO_{2} | 766 | 1408 | 24.8 | 1574
13 | 15.45Na_{2} O·12.81CaO·71.74SiO_{2} | 820 | 1283 | 22 | 1544
14 | 2MgO·2Al_{2} O_{3} ·5SiO_{2} | 1088 | 1740 | 35.2 | 1911
15 | 2BaO·TiO_{2} ·2SiO_{2} | 983 | 1714 | 70.5 | 1911
16 | PbO·SiO_{2} | 673 | 1037 | 51.8 | 1203
17 | PbO·2SiO_{2} | 749 | 1190 | 34.9 | 1387
18 | 2PbO·SiO_{2} | 613 | 1016 | 78.1 | 1164
19 | SrO·2B_{2} O_{3} | 911 | 1270 | 97 | 1404
20 | PbO·B_{2} O_{3} | 658 | 983 | 80.8 | 1162
21 | PbO·2B_{2} O_{3} | 738 | 1048 | 59.8 | 1209
22 | PbO·3B_{2} O_{3} | 728 | 1023 | 76.5 | 1181
23 | Li_{2} O·B_{2} O_{3} | 693 | 1116 | 77.7 | 1225
24 | Li_{2} O·2B_{2} O_{3} | 763 | 1190 | 88.2 | 1285
25 | Li_{2} O·3B_{2} O_{3} | 768 | 1155 | 76.6 | 1272
26 | Li_{2} O·4B_{2} O_{3} | 751 | 1108 | 73.8 | 1234
27 | Na_{2} O·2B_{2} O_{3} | 748 | 1015 | 82.1 | 1176
28 | Na_{2} O·3B_{2} O_{3} | 746 | 1039 | 65.2 | 1199
29 | Na_{2} O·4B_{2} O_{3} | 727 | 1087 | 65.2 | 1226
30 | K_{2} O·2B_{2} O_{3} | 705 | 1063 | 59.5 | 1214
31 | K_{2} O·3B_{2} O_{3} | 709 | 1140 | 62.2 | 1270
32 | K_{2} O·4B_{2} O_{3} | 691 | 1130 | 47.7 | 1282
33 | Cs_{2} O·3B_{2} O_{3} | 693 | 1110 | 57.1 | 1249
34 | BaO·2B_{2} O_{3} | 810 | 1183 | 72.4 | 1319
35 | CaO·MgO·2SiO_{2} | 995 | 1664 | 59 | 1758 | 1839
36 | Na_{2} O·Al_{2} O_{3} ·6SiO_{2} | 1087 | 1393 | 24 | 1577 | 1503
37 | CaO·Al_{2} O_{3} ·2SiO_{2} | 1113 | 1825 | 54 | 2001 | 2010
38 | B_{2} O_{3} | 530 | 723 | 36 | 994 | 1073
39 | benzophenone | 208 | 321 | 125 | 339 | 328
40 | dibutylphthalate | 179 | 238 | 75 | 282 | 241
41 | diethylphthalate | 185 | 270 | 70 | 282 | 262
42 | dimethylphthalate | 195 | 275 | 70 | 282 | 261
43 | dioctylphthalate | 187 | 223 | 60 | 281 | 251
44 | dipropyleneglycol | 196 | 234 | 66 | 283 | 268
45 | bisphenolAdiglycidylether | 255 | 325 | 96 | 366 | 309
46 | glycerol | 191 | 293 | 53 | 281 | 338
47 | cresolphthalein-dimethylether | 318 | 387 | 73 | 412 | 461
48 | m-tricresylphosphate | 208 | 299 | 76 | 284 | 270
49 | o-terphenyl | 243 | 329 | 81 | 311 | 341
50 | 3-styrene | 237 | 242 | 72 | 326 | 314
51 | phenolphthaleindimethylether | 294 | 373 | 85 | 399 | 397
52 | propyleneglycol | 164 | 214 | 52 | 292 | 321
53 | salol | 221 | 315 | 73 | 286 | 309
54 | sucrosebenzonate | 340 | 373 | 94 | 431 | 421
55 | tricresylphosphate | 209 | 240 | 76 | 293 | 280
56 | tripropyleneglycol | 192 | 232 | 72 | 284 | 251
57 | triphenylphosphite | 204 | 296 | 69 | 282 | 286
58 | xylitol | 250 | 367 | 87 | 326 | 311
59 | 2-methylpyridine | 133 | 203 | 72 | 281 | 250
60 | o-toluidine | 189 | 250 | 98 | 296 | 279
61 | propylenecarbonate | 160 | 224 | 99 | 285 | 290
62 | propylbenzene | 122 | 174 | 55 | 281 | 240
63 | m-Fluoroaniline | 173 | 271 | 70 | 281 | 312
64 | polybutadiene | 176 | 353 | 75 | 281 | 314
65 | biphenyl | 245 | 342 | 96 | 341 | 330
66 | sucrosebenzoate | 340 | 373 | 94 | 431 | 421
67 | trehalose | 380 | 473 | 54 | 494 | 498
68 | d-fructose | 286 | 418 | 70 | 342 | 433
69 | Cu_{64} Zr_{36} | 800 | 1230 | 36 | 1495 | 1368
70 | Cu_{60} Zr_{20} Ti_{20} | 647 | 1126 | 41 | 1220 | 1214
71 | Cu_{50} Zr_{42.5} Ti_{7.5} | 677 | 1152 | 48 | 1263 | 1287
72 | Cu_{50} Zr_{45} Al_{5} | 701 | 1173 | 71 | 1299 | 1280
73 | Cu_{50} Zr_{50} | 651 | 1226 | 60 | 1349 | 1390
74 | Cu_{46} Zr_{42} Al_{7} Y_{5} | 675 | 1123 | 49 | 1229 | 1324
75 | Zr_{74} Rh_{26} | 729 | 1503 | 40 | 1572 | 1557
76 | Zr_{50} Cu_{48} Al_{2} | 675 | 1220 | 46 | 1372 | 1384
77 | Zr_{57} Ni_{43} | 722 | 1450 | 33 | 1568 | 1738
78 | Zr_{58.5} Cu_{15.6} Ni_{12.8} Al_{10.3} Nb_{2.8} | 672 | 1125 | 45 | 1230 | 1242
79 | Zr_{80} Pt_{20} | 715 | 1364 | 45 | 1550 | 1549
80 | Zr_{51} Cu_{36} Ni_{4} Al_{9} | 640 | 1173 | 45 | 1265 | 1300
81 | Zr_{41.2} Ti_{13.8} Cu_{12.5} Ni_{10} Be_{22.5} | 617 | 1026 | 50 | 1169 | 1144
82 | Zr_{46.75} Ti_{8.25} Cu_{7.5} Ni_{10} Be_{27.5} | 625 | 1050 | 44 | 1175 | 1205
83 | Zr_{64} Ni_{36} | 600 | 1283 | 95 | 1375 | 1400
84 | Ti_{40} Zr_{10} Cu_{36} Pd_{14} | 669 | 1185 | 64 | 1295 | 1313
85 | Ti_{40} Zr_{10} Cu_{30} Pd_{20} | 687 | 1279 | 41 | 1477 | 1472
86 | Pd_{77.5} Cu_{6} Si_{16.5} | 632 | 1058 | 64 | 1177 | 1160
87 | Pd_{40} Ni_{40} P_{20} | 560 | 1030 | 50 | 1019 | 1157
88 | Pd_{82} Si_{18} | 648 | 1071 | 106 | 1177 | 1186
89 | Ni_{34} Zr_{66} | 760 | 1283 | 24 | 1525 | 1506
90 | Ni_{59.5} Nb_{40.5} | 930 | 1448 | 136 | 1618 | 1658
91 | Ni_{60} Nb_{34.8} Sn_{5.2} | 890 | 1363 | 60 | 1569 | 1545